## FA
Field Sample ID | Lab Sample ID JC70890- | 18 Hour pH | Pb (mg/l) FA | Cd (mg/l) FA
7/18/18 FA-B 00:30-7:30 | 1 | 12.2 | 5.1 | 0.005
7/18/18 FA-B 08:30-15:30 | 2 | 12.15 | 3.7 | 0.005
7/19/18 FA-B 00:30-7:30 | 3 | 12.05 | 3.5 | 0.005
7/19/18 FA-B 08:30-15:30 | 4 | 12.02 | 2.7 | 0.005
7/20/18 FA-B 00:30-7:30 | 5 | 11.97 | 1.9 | 0.005
7/20/18 FA-B 08:30-15:30 | 6 | 12.05 | 1.6 | 0.005
7/21/18 FA-B 00:30-7:30 | 7 | 11.99 | 5.1 | 0.005
7/21/18 FA-B 08:30-15:30 | 8 | 11.82 | 2.1 | 0.005
7/22/18 FA-B 00:30-7:30 | 9 | 11.62 | 2.9 | 0.005
7/22/18 FA-B 08:30-15:30 | 10 | 11.58 | 2.5 | 0.005
7/23/18 FA-B 00:30-7:30 | 11 | 12.04 | 3.5 | 0.005
7/23/18 FA-B 08:30-15:30 | 12 | 12.09 | 3 | 0.005
7/24/18 FA-B 00:30-7:30 | 13 | 12.07 | 1.3 | 0.005
7/24/18 FA-B 08:30-15:30 | 14 | 12.14 | 2.5 | 0.005
Mean |  | 11.99 | 2.96 | 0.005
80%UCL (2-tailed test) |  | 12.05 | 3.37 | 0.005
Toxicity Characteristic Pass/Fail |  |  | Pass | Pass
Values in red are ND; RL shown.

## BA
Field Sample ID | Lab Sample ID JC70890- | 18 Hour pH | Pb (mg/l) BA | Cd (mg/l) BA
7/18/18 BA-B 00:30-7:30 | 15 | 6.26 | 15.2 | 0.14
7/18/18 BA-B 08:30-15:30 | 16 | 7.13 | 0.35 | 0.21
7/19/18 BA-B 00:30-7:30 | 17 | 6.56 | 0.3 | 0.064
7/19/18 BA-B 08:30-15:30 | 18 | 7.02 | 0.55 | 0.18
7/20/18 BA-B 00:30-7:30 | 19 | 6.55 | 1.1 | 0.11
7/20/18 BA-B 08:30-15:30 | 20 | 6.54 | 0.36 | 0.07
7/21/18 BA-B 00:30-7:30 | 21 | 6.26 | 1.1 | 0.058
7/21/18 BA-B 08:30-15:30 | 22 | 6.13 | 3.5 | 0.34
7/22/18 BA-B 00:30-7:30 | 23 | 6.14 | 0.92 | 0.11
7/22/18 BA-B 08:30-15:30 | 24 | 6.01 | 1.3 | 0.17
7/23/18 BA-B 00:30-7:30 | 25 | 5.97 | 0.76 | 0.58
7/23/18 BA-B 08:30-15:30 | 26 | 6.24 | 1.8 | 0.075
7/24/18 BA-B 00:30-7:30 | 27 | 5.89 | 2.5 | 0.13
7/24/18 BA-B 08:30-15:30 | 28 | 6.48 | 1.2 | 0.047
Mean |  | 6.37 | 2.21 | 0.163
80%UCL (2-tailed test) |  | 6.5 | 3.6 | 0.215
Toxicity Characteristic Pass/Fail |  |  | Pass | Pass